## Sheet1
Master |  |  | Prymary flow channel with steps
Device with simply consist of one primary channel , width of 100 um.
Ont top of that we add a discontinuos second layer, in order to create a steps like roof on the ceiling of our channel
INFO
Thickness : | [um] | 1st | 2nd |  | Mask(s) : | MS 10 |  | MS 10
|  | 15 | 15 |  |  | Clannel |  | Steps
Photoresistor(s) : |  | 3010 | 3010 | ( Su8 )
Clean |  | Sonicate : |  | Wash: | H2O | Acetone | IPA | N2
|  | Dehydration : |  | 150° C
|  |  |  | 5 | [min]
Priming |  | HMDS | Will be shown
Spin 1 | Height : | 15 [um] |  |  | Speed |  | ramp | time
| Su8 | 3010 |  | 0° | 500 | [rpm] | 1 | 10s
|  |  |  | 1° | 1000 | [rpm] | 3 | 30s
SB 1 |  |  |  |  | 95 °C
[6 empty] | 10 | [min]
65 °C
|  |  | 1 | [min]
EXP 1 |  | Dose : |  | 200 | [mJ/cm2] |  |  | time
[7 empty] | = | [s]
|  | Intensity : |  |  | [W]
PBE 1 |  |  |  |  | 95 °C
[6 empty] | 5 | [min]
65 °C
|  |  | 1 | [min]
Spin 2 | Height : | 15 [um] |  |  | Speed |  | ramp | time
| Su8 | 3010 |  | 0° | 500 | [rpm] | 1 | 10s
|  |  |  | 1° | 1000 | [rpm] | 3 | 30s
SB 2 a |  |  |  |  | 95 °C
[6 empty] | 10 | [min]
65 °C
|  |  | 1 | [min]
Edge Bead removal |  | thin stream of developer of the edge, while spinning at 800 rpm
SB 2 b |  | 65 °C
|  |  | 2 - 3 | [min]
Mask swap |  | ---------- ALLIGNMENT ----------
EXP 2 |  | Dose : |  | 200 | [mJ/cm2] |  |  | time
[7 empty] | = | [s]
|  | Intensity : |  |  | [W]
PBE 2 |  |  |  |  | 95 °C
[6 empty] | 6 | [min]
65 °C
|  |  | 1 | [min]
DEV |  | cool @ Room Temp : |  | 5 - 10 | [min]
|  | Develop : |  | 6 | [min]
HB |  | 200° C | for | 20 | [min]