## Sheet1
Master |  |  | Mother Machine
Device with simply consist of one primary channel , width of 50 um and height 15 um.
At sides are thin channels of width around 1 um and height of about 0.9 - 1 um
INFO
Thickness : | [um] | 1st | 2nd |  | Mask(s) : | Moter machine
|  | 0.6 | 20
Photoresistor(s) : |  | 2000.5 | 3010 | ( Su8 )
Clean |  | Sonicate : |  | Wash: | H2O | Acetone | IPA | N2
|  | Dehydration : |  | 150° C
|  |  |  | 5 | [min]
Priming |  | HMDS | Not necessary
mix 2002 with 2000.5 to increase viscosity of the first and be able to spin a 1 um layer
Spin 1 | Height : | 0... [um] |  |  | Speed |  | ramp | time
2000.5 |  |  |  | 0° | 500 | [rpm] | 1 | 10s
|  |  | 0.7 | 1° | 1500 | [rpm] | 3 | 30s
|  |  | 0.6 | 1° | 2000 | [rpm] | 3 | 30s
|  |  | 0.7 | 1° | 2500 | [rpm] | 3 | 30s
SB 1 |  |  |  |  | 95 °C
[6 empty] | 1 | [min]
65 °C
|  |  | 1 | [min]
EXP 1 |  | Dose : |  | 62 | [mJ/cm2] |  |  | time
[7 empty] | = | [s]
|  | Intensity : |  |  | [W]
PBE 1 |  |  |  |  | 95 °C
[6 empty] | 1 | [min]
|  | 65 °C |  |  |  | make it short, just to solidify a bit
|  |  | 30 | [s]
Spin 2 | Height : | 15 [um] |  |  | Speed |  | ramp | time
| Su8 | 3010 |  | 0° | 500 | [rpm] | 1 | 10s
|  |  |  | 1° | 1000 | [rpm] | 3 | 30s
SB 2 a |  |  |  |  | 95 °C
[6 empty] | 7 | [min]
|  | 65 °C |  |  |  | make it short, just to solidify a bit
|  |  | 1 | [min]
Edge Bead removal |  | thin stream of developer of the edge, while spinning at 800 rpm
SB 2 b |  | 65 °C
|  |  | 2 - 3 | [min]
Mask swap |  | ---------- ALLIGNMENT ----------
EXP 2 |  | Dose : |  | 200 | [mJ/cm2] |  |  | time
[7 empty] | = | [s]
|  | Intensity : |  |  | [W]
PBE 2 |  |  |  |  | 95 °C
[6 empty] | 6 | [min]
65 °C
|  |  | 1 | [min]
DEV |  | cool @ Room Temp : |  | 5 - 10 | [min]
|  | Develop : |  | 6 | [min] |  | NO IPA wash, just mix in Dev.
HB |  | 200° C | for | 20 | [min]