## Sheet1
Master |  |  | Thick device - 200 um
INFO
Thickness : | [um] | 1st |  |  | Mask(s) :
200
Photoresistor(s) : |  | 2100 | ( Su8 )
Clean |  | Sonicate : |  | Wash: | H2O | Acetone | IPA | N2
|  | Dehydration : |  | 150° C
|  |  |  | 5 | [min]
Priming |  | HMDS | Will be shown
Spin 1 | Height : | 200 [um] |  |  | Speed |  | ramp | time
| Su8 | 2100 |  | 0° | 500 | [rpm] | 1 | 10s
|  |  |  | 1° | 1500 | [rpm] | 3 | 30s
SB | [6 empty] | ramp | 95 °C
|  |  |  | ramp | 65 °C |  |  | 90 | [min]
|  | 40° C |  |  | 30 | [min]
|  | 10 | [min]
EXP |  | Dose : |  | 325 | [mJ/cm2] |  |  | time
[7 empty] | = | [s]
|  | Intensity : |  |  | [W]
PBE | [6 empty] | ramp | 95 °C
|  |  |  | ramp | 65 °C |  |  | 15 | [min]
|  | 40° C |  |  | 10 | [min]
|  | 5 | [min]
DEV |  | cool @ Room Temp : |  | 5 - 10 | [min]
|  | Develop : |  | 15 - 20 | [min] |  | No IPA !!!
HB |  | 200° C | for | 20 | [min]