## Sheet1
| Master |  |  | Valve + Thin-Chamb
Device which consist of one Main Channel, height 15 um, and Thin Chambers, height ~1 um.
The access to chambers has valves to regulate them, height 23 um
INFO
| Layer: |  | 1st | 2nd | 3rd |  | Mask(s) : | JW_01
| Thickness [um] : |  | 23 | 1 | 25 |  |  | Valve + Thin-Chamb
| Photoresistor(s) : |  | AZ50 XT | 2000.5 | 3010
| Clean |  | Sonicate : |  | Wash: | H2O | Acetone | IPA | water | N2
|  |  | Dehydration : |  | 150° C
[5 empty] | 5 | [min]
Coat and let sit ~ 30 sec
| Priming |  | HMDS |  | Spin at 6000 rpm for 30 s
Bake 100-150 °C, 1-3 min
| Spin | Height : | 23 | [um] |  | Speed |  | ramp | time
|  | AZ50 |  |  | 0° | 500 | [rpm] | 5 | 10 s
[5 empty] | 1° | 2700 | [rpm] | 5 | 30 s | (20s)
[5 empty] | 1° | 4500 | [rpm] | 1 | 1 s
| Rehydr 1 | Let sit on level surface for 10 min. Rehydration an levelling/setting
| SB | [5 empty] | 112 °C |  |  |  |  | TOT time
[7 empty] | 3 | [min] |  |  |  | 1.175 | h
|  |  | 65 °C | [8 empty] | + 3 min
|  |  | Start | [min] | ramp: | 240 °C/h |  |  | cool |  |  | + cooling
| Rehydr 2 | Let sit on level surface for 2 h. Rehydration an levelling/setting
| EXP |  | Dose : |  | XYZ | [mJ/cm2] |  |  | time
| I-lines | [6 empty] | = | 200 [s]
|  |  | Intensity : |  |  | [W] |  | multistep exposure: |  | (4x) 20 s ON, 30 s OFF
! ! ! ---------------------------- NO PostBake ---------------------------- ! ! !
| DEV | immediately develop after exposure!
| dilute developer | Develop : |  | 5 | [min] | Agitate |  | NO IPA wash, just mix in Dev.
| 1 : 3 |  |  | 1 | [min] | Rinse |  | Rinse with H2O and spin dry
dH2O : AZ 400K
| REFLOW | [5 empty] | 200 °C |  |  |  |  | TOT time
[8 empty] | 13 | [h] |  |  | 9 | h
|  |  | 65 °C | [8 empty] | + 13 h
|  |  | Start | [min] | ramp: | 15 °C/h |  |  |  | cool: | 15 °C/h | + cooling
Thin Chambers |  | Su8 | 2002
mix 2002 with 2000.5 to increase viscosity of the first and be able to spin a 1 um layer
| Spin | Height : | 1 | [um] |  | Speed |  | ramp | time
|  | 2002 |  |  | 0° | 500 | [rpm] | 1 | 10s
[5 empty] | 1° | 5000 | [rpm] | 5 | 30s
| SB - a |  |  |  |  | 95 °C
[7 empty] | 1 | [min]
65 °C
|  |  |  | 1 | [min]
| Edge Bead removal |  | thin stream of developer of the edge, while spinning at 800 rpm
| SB - b |  | 65 °C
|  |  |  | 1 | [min]
---------- ALLIGNMENT ----------
| EXP |  | Dose : |  | 70 | [mJ/cm2] |  |  | time
[8 empty] | = | [s]
|  |  | Intensity : |  |  | [W]
| PBE |  |  |  |  | 95 °C
[7 empty] | 6 + | [min]
65 °C
|  |  |  | 1 | [min]
Main Channels |  | Su8 | 3025
| Spin | Height : | 25 | [um] |  | Speed |  | ramp | time
|  | 3025 |  |  | 0° | 500 | [rpm] | 1 | 10s
[5 empty] | 1° | 3500 | [rpm] | 5 | 30s
| SB - a | [5 empty] | 95 °C
[8 empty] | 7 | [min]
65 °C
|  |  |  | 1 | [min] | slow ramp
| Edge Bead removal |  | thin stream of developer of the edge, while spinning at 800 rpm
| SB - b |  | 65 °C
|  |  |  | 5 | [min]
| Mask swap |  | ---------- ALLIGNMENT ----------
| EXP |  | Dose : |  | 170 | [mJ/cm2] |  |  | time
[8 empty] | = | [s]
|  |  | Intensity : |  |  | [W]
| PBE | [5 empty] | 95 °C
[8 empty] | 7 | [min]
65 °C
|  |  |  | 1 | [min] | slow ramp
| DEV |  | cool @ Room Temp: |  | 5 - 10 | [min]
|  |  | Develop: |  | 6 + | [min] |  | NO IPA wash, just mix in Dev.
| Hard Bake |  | 140° C | for | 30 | [min]
(lower temp or AZ50 XT reflow again)