## Sheet1
| Master |  |  | Caulobacter Machine
Device with simply consist of one primary channel , width of 50 um and height 15 um.
At sides are thin channels of width <0.7 um and height of about 0.55 um
INFO
| Thickness : | [um] | 1st | 2nd |  | Mask(s) : | Caulo machine
|  |  | 0.55 | 15
| Photoresistor(s) : |  | 2000.5 | 3010 | ( Su8 )
Microchannels |  | Su8 | 2000.5
| Clean |  | Sonicate : |  | Wash: | H2O | Acetone | IPA | water | N2
|  |  | Dehydration : |  | 150° C
[5 empty] | 5 | [min]
Coat and let sit ~ 10 sec
| Priming | MCC Prime 80/20 |  |  | Spin @ 3000-5000 rpm for 20-30 s (untill interference fringes disappear)
Bake 110 °C, 1-3 min
mix 2002 with 2000.5 to increase viscosity of the first and be able to spin a 1 um layer
| Spin 1 | Height : | 0.55 [um] |  |  | Speed |  | ramp | time
| 2000.5 |  |  |  | 0° | 500 | [rpm] | 1 | 10s
|  |  |  | 0.5 | 1° | 2750 | [rpm] | 5 | 30s
| Clean Wafer |  | ----> clean wafer bottom. Do not tilt wafer or it reflow !!!
| SB - a |  |  |  |  | 95 °C
[7 empty] | 1 | [min]
65 °C
|  |  |  | 1 | [min]
| Edge Bead removal |  | thin stream of developer of the edge, while spinning at 800 rpm
| Clean Mask |  | Clean mask and air blow and microscope vacuum chulk. Do not tilt wafer or it reflow !!!
| EXP 1 |  | Dose : |  | 60 | [mJ/cm2] |  |  | time
[8 empty] | = | 1.5 or 1.4 [s]
|  |  | Intensity : |  | 30 | [W]
| SB - a |  |  |  |  | 95 °C
[7 empty] | 1 | [min]
65 °C
|  |  |  | 1 | [min]
| DEV |  | cool @ Room Temp : |  | 5 - 10 | [min]
|  |  | Develop : |  | 1 : 30 | [min] |  | NO IPA wash, just mix in Dev.
Main Channels |  | Su8 | 3010
| Spin | Height : | 15 | [um] |  | Speed |  | ramp | time
|  | 3010 |  |  | 0° | 500 | [rpm] | 1 | 10s
[5 empty] | 1° | 1500 | [rpm] | 5 | 30s
| SB - a | [5 empty] | 95 °C
[8 empty] | 5 | [min]
65 °C
|  |  |  | 1 | [min] | slow ramp
| Edge Bead removal |  | thin stream of developer of the edge, while spinning at 800 rpm
| SB - b |  |  |  |  | 95 °C
[6 empty] | 5 | [min]
65 °C
|  |  |  | 2 | [min]
| Mask swap |  | ---------- ALLIGNMENT ----------
| EXP |  | Dose : |  | 170 | [mJ/cm2] |  |  | time
[8 empty] | = | 5.5 [s]
|  |  | Intensity : |  | 30 | [W]
| PBE |  |  |  |  | 95 °C
[7 empty] | 4 | [min]
65 °C
|  |  |  | 1 | [min]
| DEV |  | cool @ Room Temp: |  | 5 - 10 | [min]
|  |  | Develop: |  | 6 | [min] |  | NO IPA wash, just mix in Dev.
| Hard Bake |  | 200° C | for | 25 | [min]