## Sheet1
Master |  |  | MS19-20 - Mixing 2 Inlets + channel
Device with simply consist of 6 parallel primary channels, with width of 100 or 200 um and height 25 and 50 um
INFO
Thickness : | [um] | 1.2 |  |  | Mask(s) : | MS_20
50
Photoresistor(s) : |  | 3025 | ( Su8 )
Clean |  | Sonicate : |  | Wash: | H2O | Acetone | IPA | water | N2
|  | Dehydration : |  | 150° C
|  |  |  | 5 | [min]
Coat and let sit ~ 10 sec
Priming | MCC Prime 80/20 |  |  | Spin @ 3000-5000 rpm for 20-30 s (untill interference fringes disappear)
Bake 110 °C, 1-3 min
Spin | Height : |  |  |  | Speed |  | ramp | time
|  |  |  | 0° | 500 | [rpm] | 1 | 10s
|  | 25 [um] |  | 1.2 | 4000 | [rpm] | 5 | 30s
|  | 50 [um] |  | 1.2 | 1400 | [rpm] | 5 | 30s
| WAIT | 10 to 20 min that on flat surface, to allow reflow and even the surface
Clean Wafer |  | ----> clean wafer bottom of any residual photoresist !!!
SB | [5 empty] | 95 °C
[7 empty] | 14 [min] | (for 50 um)
|  | 65 °C |  |  |  |  | 11 [min] | (for 25 um)
|  |  | 1 | [min] | ramp
Clean Mask |  | Clean mask and air blow and microscope vacuum chulk
EXPOSE |  | Dose : |  | 220 | [mJ/cm2] |  |  | time
[7 empty] | = | 7.3 [s] |  | for 50 um
|  | Intensity : |  | 30 | [W] |  |  | 6.6 [s] |  | for 25 um
PEB | [5 empty] | 95 °C
[7 empty] | 5 | [min]
65 °C
|  |  | 1 | [min] | ramp
DEV |  | cool @ Room Temp : |  | 5 | [min]
|  | Develop : |  | 8 | [min] |  | NO IPA wash, just mix in Dev.
HB |  | Hard Bake (cure) : |  | 20-30 | [min] |  | 150 °C