## Sheet1
| Master |  |  | Monolayer Valves
Device which consist of one Main Channel, height 25 um, and Control Valves, height ~70 um.
The access to chambers has valves to regulate them, height ~15 um
INFO
| Layer: |  | 1st | 2nd | 3rd |  | Mask(s) : | MS_20
| Thickness [um] : |  | 15 | 25 | 70 |  |  | Valve + Thin-Chamb
| Photoresistor(s) : |  | AZ 40XT | 3010 | 3050
| Clean |  | Sonicate : |  | Wash: | H2O | Acetone | IPA | water | N2
|  |  | Dehydration : |  | 150° C
[5 empty] | 5 | [min]
Coat and let sit ~ 10 sec
| Priming | MCC Prime 80/20 |  |  | Spin @ 3000-5000 rpm for 20-30 s (untill interference fringes disappear)
Bake 110 °C, 1-3 min
| Spin | Height : | ~15 | [um] |  | Speed |  | ramp | time
|  | AZ 40XT |  |  | 0° | 500 | [rpm] | 5 | 10 s
[5 empty] | 1° | 5000 | [rpm] | 5 | 30 s
| Rehydr 1 | Let sit on level surface for 10 min. Rehydration an levelling/setting
| SB | [5 empty] | 110 °C |  |  |  |  | TOT time
[7 empty] | 5 | [min] |  |  |  | 1.175 | h
|  |  | 65 °C | [8 empty] | + 3 min
|  |  | 5 | [min] | ramp: | 240 °C/h |  |  | cool |  |  | + cooling
| Rehydr 2 | Let sit on level surface for 2 h. Rehydration an levelling/setting
| EXP |  | Dose : |  | 150 | [mJ/cm2] |  |  | time
| I-lines | [6 empty] | = | [s]
|  |  | Intensity : |  |  | [W] |  | exposure cycles: |  | (4x) s ON, s OFF
! ! ! ---------------------------- NO PostBake ---------------------------- ! ! !
| DEV | immediately develop after exposure!
| dilute developer | Develop : |  | 5 | [min] | Agitate |  | NO IPA wash, just mix in Dev.
| 1 : 3 |  |  | 1 | [min] | Rinse |  | Rinse with H2O and spin dry
dH2O : AZ 400K
| REFLOW | [5 empty] | 120 °C |  |  |  |  | TOT time
[8 empty] | 2 | [min] |  |  | 3.5 h
|  |  | 65 °C | [8 empty] | +2 min
|  |  | Start | [min] | ramp: | 15 °C/h |  |  |  | cool: | 15 °C/h | + cooling
Main Channel |  | Su8 | 3010
| Spin | Height : | ~25 | [um] |  | Speed |  | ramp | time
|  | 3010 |  |  | 0° | 500 | [rpm] | 1 | 10s
[5 empty] | 1° | 1200 | [rpm] | 5 | 30s
| SB - a | [5 empty] | 95 °C
[8 empty] | 7 | [min]
65 °C
|  |  |  | 1 | [min] | slow ramp
| Edge Bead removal |  | thin stream of developer of the edge, while spinning at 800 rpm
| SB - b |  | 65 °C
|  |  |  | 5 | [min]
---------- ALLIGNMENT ----------
| EXP |  | Dose : |  | 170 | [mJ/cm2] |  |  | time
[8 empty] | = | [s]
|  |  | Intensity : |  |  | [W]
| PBE | [5 empty] | 95 °C
[8 empty] | 5 | [min]
65 °C
|  |  |  | 1 | [min] | slow ramp
| DEV |  | cool @ Room Temp: |  | 5 - 10 | [min]
|  |  | Develop: |  | 6 + | [min] |  | NO IPA wash, just mix in Dev.
Valve Control |  | Su8 | 3050
| Spin | Height : | 70 | [um] |  | Speed |  | ramp | time
|  | 3025 |  |  | 0° | 500 | [rpm] | 1 | 10s
[5 empty] | 1° | 1900 | [rpm] | 5 | 30s
| SB - a | [5 empty] | 95 °C
[8 empty] | 25 | [min]
65 °C
|  |  |  | 1 | [min] | slow ramp
| Edge Bead removal |  | thin stream of developer of the edge, while spinning at 800 rpm
| SB - b |  | 65 °C
|  |  |  | 10 | [min]
| Mask swap |  | ---------- ALLIGNMENT ----------
| EXP |  | Dose : |  | 220 | [mJ/cm2] |  |  | time
[8 empty] | = | [s]
|  |  | Intensity : |  |  | [W]
| PBE | [5 empty] | 95 °C
[8 empty] | 7 | [min]
65 °C
|  |  |  | 1 | [min] | slow ramp
| DEV |  | cool @ Room Temp: |  | 5 - 10 | [min]
|  |  | Develop: |  | 15 | [min] |  | NO IPA wash, just mix in Dev.
| Hard Bake |  | 100° C | for | 120 | [min]
(lower temp or AZ50 XT reflow again)